## Sheet1
焊接记录查询统计 | Unnamed: 1 | Unnamed: 2 | Unnamed: 3 | Unnamed: 4 | Unnamed: 5 | Unnamed: 6 | Unnamed: 7 | Unnamed: 8 | Unnamed: 9 | Unnamed: 10 | Unnamed: 11 | Unnamed: 12 | Unnamed: 13 | Unnamed: 14 | Unnamed: 15 | Unnamed: 16 | Unnamed: 17 | Unnamed: 18 | Unnamed: 19 | Unnamed: 20 | Unnamed: 21 | Unnamed: 22 | Unnamed: 23 | Unnamed: 24 | Unnamed: 25 | Unnamed: 26 | Unnamed: 27 | Unnamed: 28 | Unnamed: 29 | Unnamed: 30 | Unnamed: 31 | Unnamed: 32 | Unnamed: 33 | Unnamed: 34 | Unnamed: 35 | Unnamed: 36 | Unnamed: 37 | Unnamed: 38 | Unnamed: 39 | Unnamed: 40 | Unnamed: 41 | Unnamed: 42 | Unnamed: 43 | Unnamed: 44 | Unnamed: 45 | Unnamed: 46 | Unnamed: 47 | Unnamed: 48 | Unnamed: 49 | Unnamed: 50 | Unnamed: 51 | Unnamed: 52 | Unnamed: 53 | Unnamed: 54 | Unnamed: 55 | Unnamed: 56 | Unnamed: 57 | Unnamed: 58 | Unnamed: 59 | Unnamed: 60 | Unnamed: 61 | Unnamed: 62 | Unnamed: 63 | Unnamed: 64 | Unnamed: 65 | Unnamed: 66 | Unnamed: 67 | Unnamed: 68 | Unnamed: 69 | Unnamed: 70 | Unnamed: 71 | Unnamed: 72 | Unnamed: 73 | Unnamed: 74 | Unnamed: 75 | Unnamed: 76 | Unnamed: 77 | Unnamed: 78 | Unnamed: 79 | Unnamed: 80 | Unnamed: 81 | Unnamed: 82 | Unnamed: 83 | Unnamed: 84 | Unnamed: 85 | Unnamed: 86 | Unnamed: 87 | Unnamed: 88 | Unnamed: 89 | Unnamed: 90 | Unnamed: 91 | Unnamed: 92 | Unnamed: 93 | Unnamed: 94 | Unnamed: 95 | Unnamed: 96 | Unnamed: 97 | Unnamed: 98 | Unnamed: 99 | Unnamed: 100 | Unnamed: 101 | Unnamed: 102 | Unnamed: 103 | Unnamed: 104 | Unnamed: 105 | Unnamed: 106 | Unnamed: 107 | Unnamed: 108 | Unnamed: 109 | Unnamed: 110 | Unnamed: 111 | Unnamed: 112
项目ID Project ID. | 施工承包商 Contractor | 装置 Unit | 单元号 Area Code | 单元名称 Area Name | 管线号 Line No. | 页码 Page | 焊口号 Joint No. | 介质 Serv | 管道等级 Pipe Class | 压管级别 Ppline Line Level | 管段号 Spool No. | 作业指导书编号 WPS NO. | 焊接区域 Position | 寸径 Inch | 壁厚号 THK.Code | 接头类型 Joint Type | 夹管套 Clamp sleeve | 材质 Material | 外径 Diameter | 壁厚 THK. | 材料代号 Material Code | 抽检代号 Inspection Code | 抽检比例 NDT(%) | 焊接日期 Welding Date | 焊接方法 Process | 焊接位置 Fixed/Rotat | 施工班组 Constractor teams | 打底 Root Welder | 原打底 master priming | 盖面 Cover Welder | 原盖面 Primary operculum | 组对报验日期 FitUp Date | 组对报验报告 FitUp Report No | 外观检查 Visual | 焊后报验日期 Final Report Date | 焊后报验报告 Final ReportNo | 材料1 Piece No1 | 炉批号A Heat No A | 材料2 Piece No2 | 炉批号B Heat No B | 焊材牌号 Material Grade | 变更单号 Change Doc No | 变更类型 Change Type | 变更日期 Change Date | 分层信息 LayerInfo | 热处理 PWHT | 硬度报告 Hardness report No | 热处理报告 PWHT Report No | 热处理报告日期 PWHT Report Date | 环境温度 Temperature | 资质项目 Qualifications | 试压包号 Test Package No. | 委托单号 Request No. | RT状态 RT State | 扩拍 | 检测片数 NDT Films | 合格片数 ACC. Films | RT日期 RT Date | RT报告号 RT Report No. | PT日期 PT Date | PT状态 PT State | PT报告号 PT Report No. | UT日期 UT Date | UT状态 UT State | UT报告号 UT Report No. | MT日期 MT Date | MT状态 MT State | MT报告号 MT Report No. | PMI日期 PMI Date | PMI状态 PMI State | PMI报告号 PMI Report No. | TOFD日期 TOFD Date | TOFD状态 TOFD State | TOFD报告号 TOFD Report No. | 硬度日期 HARDNESS Date | 硬度状态 HARDNESS State | 硬度报告号 HARDNESS Report No. | 一返片号 Repair Film No | 一返焊工 Repair Welder | 一返日期 Repair Date | 一返状态 repair State | 二返片号 Re-repair Film No. | 二返焊工 Re-repair Welder | 二返日期 Re-repair Date | 二返状态 Re-repair State | RT批号 RT lot number | PT批号 PT lot number | UT批号 UT lot number | MT批号 MT lot number | 录入人 data entry clerk | 审核人 auditor | 问题分类 question classification | 创建日期 date created | 材料唯一码1 Material unique code 1 | 材料唯一码2 Material unique code 2 | 焊口坐标 Weld coordinate | 备注 remark | 备注1 remark1 | 备注2 remark2 | 备注3 remark3 | 备注4 remark4 | 备注5 remark5 | 备注6 remark6 | 备注7 remark7 | 自定义页码 Custom page numbers | 序号1 Serial number 1 | 统计1 Statistics 1 | 数量1 Quantity 1 | 序号2 Serial number 2 | 统计2 Statistics 2 | 数量2 Quantity 2 | Ver.版次号 Ver. Version number
42 | 南京南化建设有限公司 | 马来西亚项目 | 210 | tank farm area 210 | CWR-211001-25-2B1 |  | 7A3 | Cooling Water Return |  |  |  | WPS-A001 | S1 | 1.0 | SCH80 | BW |  | A106 Gr.B | 33.4 | 4.55 | CS | R10 | 10 | 2025-01-31 | GTAW | 1G |  | NCC-203 |  | NCC-203 |  | 2025-01-30 | PIPUG-FWI-F-7428 | Acc |  |  |  | WB022401262 |  | WB022401262 | ER70S-6 | [13 empty] | 0 | [34 empty] | 沙雪平 |  |  | 2025-02-03
42 | 南京南化建设有限公司 | 马来西亚项目 | 210 | tank farm area 210 | CWR-211001-25-2B1 |  | 7A2 | Cooling Water Return |  |  |  | WPS-A001 | S1 | 1.0 | SCH80 | SW |  | A106 Gr.B | 33.4 | 4.55 | CS | R10 | 10 | 2025-01-31 | GTAW | 1G |  | NCC-203 |  | NCC-203 |  | 2025-01-30 | PIPUG-FWI-F-7428 | Acc |  |  |  | WB022401262 |  | WB022401262 | ER70S-6 | [13 empty] | 0 | [34 empty] | 沙雪平 |  |  | 2025-02-03
42 | 南京南化建设有限公司 | 马来西亚项目 | 210 | tank farm area 210 | CWR-211001-25-2B1 |  | 7A1 | Cooling Water Return |  |  |  | WPS-A001 | S1 | 1.0 | SCH80 | SW |  | A106 Gr.B | 33.4 | 4.55 | CS | R10 | 10 | 2025-01-31 | GTAW | 1G |  | NCC-203 |  | NCC-203 |  | 2025-01-30 | PIPUG-FWI-F-7428 | Acc |  |  |  | WB022401262 |  | WB022401262 | ER70S-6 | [11 empty] | 210-PT-0014 |  | 0 | [5 empty] | 检测中 | [28 empty] | 沙雪平 |  |  | 2025-02-03
42 | 南京南化建设有限公司 | 马来西亚项目 | 210 | tank farm area 210 | CWR-211001-25-2B1 |  | 1 | Cooling Water Return | 2B1 |  |  | WPS-A001 | S1 | 1.0 | SCH80 | SW |  | A106 Gr.B | 33.4 | 4.55 | CS | R10 | 10 | 2025-01-31 | GTAW | 1G |  | NCC-203 |  | NCC-203 |  | 2025-01-30 | PIPUG-FWI-F-7428 | Acc |  |  | F | WB022401262 | P | WB022401262 | ER70S-6 | [10 empty] | TP-210-CWR-001 |  |  | 0 | [34 empty] | 沙雪平 |  |  | 2025-02-03 | FS25S80C150A105AB165-227 | P25S80A106AB3610-400 | 115635.00 ,-174733.00 ,8045.40 |  |  |  | N |  |  |  |  | 378 |  |  | 1.0 |  |  | 0.3
42 | 南京南化建设有限公司 | 马来西亚项目 | 210 | tank farm area 210 | CWR-211001-25-2B1 |  | 2 | Cooling Water Return | 2B1 |  | A | WPS-A001 | S | 1.0 | SCH80 | SW |  | A106 Gr.B | 33.4 | 4.55 | CS | R10 | 10 | 2024-07-16 | GTAW | 1G |  | NCC-116 |  | NCC-116 |  | 2024-07-16 | PIP-FWI-S-4913 |  |  |  | P | WB022401262 | T | 31705181H | ER70S-6 | [8 empty] | 25 | GTAW-FeⅡ-6G-3.91/57-FefS-02/11/12 | TP-210-CWR-001 |  |  | 0 | [34 empty] | 刘芬 |  |  | 2024-09-18 | P25S80A106AB3610-400 | RT25x20C3000A105AB1611-77 | 115335.00 ,-174733.00 ,8045.40 | FPB-210-007 |  |  | N |  |  |  |  | 378 |  |  | 0.3 |  |  | 1.0
42 | 南京南化建设有限公司 | 马来西亚项目 | 210 | tank farm area 210 | CWR-211001-25-2B1 |  | 3 | Cooling Water Return | 2B1 |  |  | WPS-A001 | S1 | 1.0 | SCH80 | SW |  | A106 Gr.B | 33.4 | 4.55 | CS | R10 | 10 | 2025-01-31 | GTAW | 1G |  | NCC-203 |  | NCC-203 |  | 2025-01-30 | PIPUG-FWI-F-7428 | Acc |  |  | T | WB022401262 | P | WB022401262 | ER70S-6 | [10 empty] | TP-210-CWR-001 |  |  | 0 | [34 empty] | 沙雪平 |  |  | 2025-02-03 | RT25x20C3000A105AB1611-77 | P25S80A106AB3610-401 | 115290.00 ,-174733.00 ,8045.40 |  |  |  | N |  |  |  |  | 378 |  |  | 1.0 |  |  | 0.35
42 | 南京南化建设有限公司 | 马来西亚项目 | 210 | tank farm area 210 | CWR-211001-25-2B1 |  | 4 | Cooling Water Return | 2B1 |  | B | WPS-A001 | S | 1.0 | SCH80 | SW |  | A106 Gr.B | 33.4 | 4.55 | CS | R10 | 10 | 2024-07-14 | GTAW | 1G |  | NCC-116 |  | NCC-116 |  | 2024-07-14 | PIP-FWI-S-4844 |  |  |  | P | WB022401262 | F | 23700188 | ER70S-6 | [8 empty] | 23 | GTAW-FeⅡ-6G-3.91/57-FefS-02/11/12 | TP-210-CWR-001 |  |  | 0 | [34 empty] | 刘芬 |  |  | 2024-09-18 | P25S80A106AB3610-401 | FS25S80C150A105AB165-228 | 114940.00 ,-174733.00 ,8045.40 | FPB-210-001 |  |  | N |  |  |  |  | 378 |  |  | 0.35 |  |  | 1.0
42 | 南京南化建设有限公司 | 马来西亚项目 | 210 | tank farm area 210 | CWR-211001-25-2B1 |  | 5 | Cooling Water Return | 2B1 |  |  | WPS-A001 | S1 | 1.0 | SCH80 | SW |  | A106 Gr.B | 33.4 | 4.55 | CS | R10 | 10 | 2025-01-31 | GTAW | 1G |  | NCC-203 |  | NCC-203 |  | 2025-01-30 | PIPUG-FWI-F-7428 | Acc |  |  | F | WB022401262 | P | WB022401262 | ER70S-6 | [10 empty] | TP-210-CWR-001 |  |  | 0 | [34 empty] | 沙雪平 |  |  | 2025-02-03 | FS25S80C150A105AB165-229 | P25S80A106AB3610-402 | 114797.00 ,-174733.00 ,8045.40 |  |  |  | N |  |  |  |  | 378 |  |  | 1.0 |  |  | 0.434
42 | 南京南化建设有限公司 | 马来西亚项目 | 210 | tank farm area 210 | CWR-211001-25-2B1 |  | 6 | Cooling Water Return | 2B1 |  | C | WPS-A001 | S | 1.0 | SCH80 | SW |  | A106 Gr.B | 33.4 | 4.55 | CS | R10 | 10 | 2024-07-14 | GTAW | 1G |  | NCC-116 |  | NCC-116 |  | 2024-07-14 | PIP-FWI-S-4845 |  |  |  | P | WB022401262 | E | 23700188 | ER70S-6 | [8 empty] | 23 | GTAW-FeⅡ-6G-3.91/57-FefS-02/11/12 | TP-210-CWR-001 | 210-PIP-MT-0026 |  | 0 | [10 empty] | 2024-07-17 | 合格 | EC-210-PIP-MT-0026 | [21 empty] | 刘芬 |  |  | 2024-09-18 | P25S80A106AB3610-402 | 90EL25C3000A105AB1611-115 | 114363.50 ,-174733.00 ,8045.40 | FPB-210-001 |  |  | N |  |  |  |  | 378 |  |  | 0.434 |  |  | 1.0
42 | 南京南化建设有限公司 | 马来西亚项目 | 210 | tank farm area 210 | CWR-211001-25-2B1 |  | 7 | Cooling Water Return | 2B1 |  |  | WPS-A001 | S1 | 1.0 | SCH80 | SW |  | A106 Gr.B | 33.4 | 4.55 | CS | R10 | 10 | 2025-01-31 | GTAW | 1G |  | NCC-203 |  | NCC-203 |  | 2025-01-30 | PIPUG-FWI-F-7428 | Acc |  |  | E | WB022401262 | P | WB022401262 | ER70S-6 | [10 empty] | TP-210-CWR-001 |  |  | 0 | [34 empty] | 沙雪平 |  |  | 2025-02-03 | 90EL25C3000A105AB1611-115 | P25S80A106AB3610-403 | 114341.00 ,-174733.00 ,8022.90 |  |  |  | N |  |  |  |  | 378 |  |  | 1.0 |  |  | 0.523
42 | 南京南化建设有限公司 | 马来西亚项目 | 210 | tank farm area 210 | CWR-211001-25-2B1 |  | 8 | Cooling Water Return | 2B1 |  | A | WPS-A001 | S | 0.75 | SCH80 | SW |  | A106 Gr.B | 26.7 | 3.91 | CS | R10 | 10 | 2024-07-16 | GTAW | 1G |  | NCC-116 |  | NCC-116 |  | 2024-07-16 | PIP-FWI-S-4912 |  |  |  | T | 31705181H | P | 24-201980 | ER70S-6 | [8 empty] | 25 | GTAW-FeⅡ-6G-3.91/57-FefS-02/11/12 | TP-210-CWR-001 |  |  | 0 | [34 empty] | 刘芬 |  |  | 2024-09-18 | RT25x20C3000A105AB1611-77 | P20S80A106AB3610-1640 | 115312.50 ,-174733.00 ,8022.90 | FPB-210-007 |  |  | N |  |  |  |  | 378 |  |  | 1.0 |  |  | 0.1
42 | 南京南化建设有限公司 | 马来西亚项目 | 210 | tank farm area 210 | CWR-211001-25-2B1 |  | 9 | Cooling Water Return | 2B1 |  |  | WPS-A001 | S1 | 0.75 | SCH80 | SW |  | A106 Gr.B | 26.7 | 3.91 | CS | R10 | 10 | 2025-01-31 | GTAW | 1G |  | NCC-203 |  | NCC-203 |  | 2025-01-30 | PIPUG-FWI-F-7428 | Acc |  |  | P | 24-201980 | F | 24-201980 | ER70S-6 | [10 empty] | TP-210-CWR-001 |  |  | 0 | [34 empty] | 沙雪平 |  |  | 2025-02-03 | P20S80A106AB3610-1640 | FS20S80C150A105AB165-700 | 115312.50 ,-174733.00 ,7922.90 |  |  |  | N |  |  |  |  | 378 |  |  | 0.1 |  |  | 1.0
42 | 南京南化建设有限公司 | 马来西亚项目 | 210 | tank farm area 210 | CWR-211002-25-2B1 |  | 7A1 | Cooling Water Return |  |  |  | WPS-A001 | F | 1.0 | SCH80 | SW |  | A106 Gr.B | 33.4 | 4.55 | CS | R10 | 10 | 2025-01-31 | GTAW | 5G |  | NCC-203 |  | NCC-203 |  | 2025-01-30 | PIPUG-FWI-F-7428 | Acc |  |  |  | WB022401262 |  | WB022401262 | ER70S-6 |  |  |  |  | 否 | [6 empty] | 210-PT-0014 |  | 0 | [5 empty] | 检测中 | [28 empty] | 沙雪平 |  |  | 2025-02-03
42 | 南京南化建设有限公司 | 马来西亚项目 | 210 | tank farm area 210 | CWR-211002-25-2B1 |  | 7A2 | Cooling Water Return |  |  |  | WPS-A001 | F | 1.0 | SCH80 | SW |  | A106 Gr.B | 33.4 | 4.55 | CS | R10 | 10 | 2025-01-31 | GTAW | 2G |  | NCC-203 |  | NCC-203 |  | 2025-01-30 | PIPUG-FWI-F-7428 | Acc |  |  |  | WB022401262 |  | WB022401262 | ER70S-6 |  |  |  |  | 否 | [8 empty] | 0 | [34 empty] | 沙雪平 |  |  | 2025-02-03
42 | 南京南化建设有限公司 | 马来西亚项目 | 210 | tank farm area 210 | CWR-211002-25-2B1 |  | 7A3 | Cooling Water Return |  |  |  | WPS-A001 | F | 1.0 | SCH80 | BW |  | A106 Gr.B | 33.4 | 4.55 | CS | R10 | 10 | 2025-01-31 | GTAW | 2G |  | NCC-203 |  | NCC-203 |  | 2025-01-30 | PIPUG-FWI-F-7429 | Acc |  |  |  | WB022401262 |  | WB022401262 | ER70S-6 |  |  |  |  | 否 | [8 empty] | 0 | [34 empty] | 沙雪平 |  |  | 2025-02-03
42 | 南京南化建设有限公司 | 马来西亚项目 | 210 | tank farm area 210 | CWR-211002-25-2B1 |  | 1 | Cooling Water Return | 2B1 |  | A | WPS-A001 | S | 1.0 | SCH80 | SW |  | A106 Gr.B | 33.4 | 4.55 | CS | R10 | 10 | 2024-07-14 | GTAW | 1G |  | NCC-116 |  | NCC-116 |  | 2024-07-14 | PIP-FWI-S-4842 |  |  |  | F | 23700188 | P | WB022401262 | ER70S-6 | [8 empty] | 23 | GTAW-FeⅡ-6G-3.91/57-FefS-02/11/12 | TP-210-CWR-002 |  |  | 0 | [34 empty] | 刘芬 |  |  | 2024-09-18 | FS25S80C150A105AB165-129 | P25S80A106AB3610-206 | 115635.00 ,-170733.00 ,8045.40 | FPB-210-001 |  |  | N |  |  |  |  | 380 |  |  | 1.0 |  |  | 0.3
42 | 南京南化建设有限公司 | 马来西亚项目 | 210 | tank farm area 210 | CWR-211002-25-2B1 |  | 2 | Cooling Water Return | 2B1 |  |  | WPS-A001 | S1 | 1.0 | SCH80 | SW |  | A106 Gr.B | 33.4 | 4.55 | CS | R10 | 10 | 2025-01-30 | GTAW | 1G |  | NCC-203 |  | NCC-203 |  | 2025-01-29 | PIPUG-FWI-F-7373 | Acc |  |  | P | WB022401262 | T |  | ER70S-6 | [10 empty] | TP-210-CWR-002 |  |  | 0 | [34 empty] | 陈鑫 |  |  | 2025-02-01 | P25S80A106AB3610-206 | RT25x20C3000A105AB1611-41 | 115335.00 ,-170733.00 ,8045.40 |  |  |  | N |  |  |  |  | 380 |  |  | 0.3 |  |  | 1.0
42 | 南京南化建设有限公司 | 马来西亚项目 | 210 | tank farm area 210 | CWR-211002-25-2B1 |  | 3 | Cooling Water Return | 2B1 |  | B | WPS-A001 | S | 1.0 | SCH80 | SW |  | A106 Gr.B | 33.4 | 4.55 | CS | R10 | 10 | 2024-07-14 | GTAW | 1G |  | NCC-116 |  | NCC-116 |  | 2024-07-14 | PIP-FWI-S-4843 |  |  |  | T | 31705181H | P | WB022401262 | ER70S-6 | [8 empty] | 23 | GTAW-FeⅡ-6G-3.91/57-FefS-02/11/12 | TP-210-CWR-002 |  |  | 0 | [34 empty] | 刘芬 |  |  | 2024-09-18 | RT25x20C3000A105AB1611-41 | P25S80A106AB3610-207 | 115290.00 ,-170733.00 ,8045.40 | FPB-210-001 |  |  | N |  |  |  |  | 380 |  |  | 1.0 |  |  | 0.35
42 | 南京南化建设有限公司 | 马来西亚项目 | 210 | tank farm area 210 | CWR-211002-25-2B1 |  | 4 | Cooling Water Return | 2B1 |  |  | WPS-A001 | S1 | 1.0 | SCH80 | SW |  | A106 Gr.B | 33.4 | 4.55 | CS | R10 | 10 | 2025-01-30 | GTAW | 1G |  | NCC-203 |  | NCC-203 |  | 2025-01-29 | PIPUG-FWI-F-7373 | Acc |  |  | P | WB022401262 | F |  | ER70S-6 | [10 empty] | TP-210-CWR-002 |  |  | 0 | [34 empty] | 陈鑫 |  |  | 2025-02-01 | P25S80A106AB3610-207 | FS25S80C150A105AB165-130 | 114940.00 ,-170733.00 ,8045.40 |  |  |  | N |  |  |  |  | 380 |  |  | 0.35 |  |  | 1.0
42 | 南京南化建设有限公司 | 马来西亚项目 | 210 | tank farm area 210 | CWR-211002-25-2B1 |  | 5 | Cooling Water Return | 2B1 |  | C | WPS-A001 | S | 1.0 | SCH80 | SW |  | A106 Gr.B | 33.4 | 4.55 | CS | R10 | 10 | 2024-07-14 | GTAW | 1G |  | NCC-116 |  | NCC-116 |  | 2024-07-14 | PIP-FWI-S-4842 |  |  |  | F | 23700188 | P | WB022401262 | ER70S-6 | [8 empty] | 23 | GTAW-FeⅡ-6G-3.91/57-FefS-02/11/12 | TP-210-CWR-002 |  |  | 0 | [34 empty] | 刘芬 |  |  | 2024-09-18 | FS25S80C150A105AB165-131 | P25S80A106AB3610-208 | 114797.00 ,-170733.00 ,8045.40 | FPB-210-001 |  |  | N |  |  |  |  | 380 |  |  | 1.0 |  |  | 0.434
42 | 南京南化建设有限公司 | 马来西亚项目 | 210 | tank farm area 210 | CWR-211002-25-2B1 |  | 6 | Cooling Water Return | 2B1 |  |  | WPS-A001 | F | 1.0 | SCH80 | SW |  | A106 Gr.B | 33.4 | 4.55 | CS | R10 | 10 | 2025-02-02 | GTAW | 5G |  | NCC-203 |  | NCC-203 |  | 2025-02-01 | PIPUG-FWI-F-7552 | Acc |  |  | P | WB022401262 | E | 23700188 | ER70S-6 | [10 empty] | TP-210-CWR-002 |  |  | 0 | [34 empty] | 沙雪平 |  |  | 2025-02-05 | P25S80A106AB3610-208 | 90EL25C3000A105AB1611-55 | 114363.50 ,-170733.00 ,8045.40 |  |  |  | N |  |  |  |  | 380 |  |  | 0.434 |  |  | 1.0
42 | 南京南化建设有限公司 | 马来西亚项目 | 210 | tank farm area 210 | CWR-211002-25-2B1 |  | 7 | Cooling Water Return | 2B1 |  | D | WPS-A001 | S | 1.0 | SCH80 | SW |  | A106 Gr.B | 33.4 | 4.55 | CS | R10 | 10 | 2024-07-14 | GTAW | 1G |  | NCC-116 |  | NCC-116 |  | 2024-07-14 | PIP-FWI-S-4843 |  |  |  | E | 23700188 | P | WB022401262 | ER70S-6 | [8 empty] | 23 | GTAW-FeⅡ-6G-3.91/57-FefS-02/11/12 | TP-210-CWR-002 |  |  | 0 | [34 empty] | 刘芬 |  |  | 2024-09-18 | 90EL25C3000A105AB1611-55 | P25S80A106AB3610-209 | 114341.00 ,-170733.00 ,8022.90 | FPB-210-001 |  |  | N |  |  |  |  | 380 |  |  | 1.0 |  |  | 0.523
42 | 南京南化建设有限公司 | 马来西亚项目 | 210 | tank farm area 210 | CWR-211002-25-2B1 |  | 8 | Cooling Water Return | 2B1 |  |  | WPS-A001 | S1 | 0.75 | SCH80 | SW |  | A106 Gr.B | 26.7 | 3.91 | CS | R10 | 10 | 2025-01-30 | GTAW | 1G |  | NCC-203 |  | NCC-203 |  | 2025-01-29 | PIPUG-FWI-F-7373 | Acc |  |  | T | 24-201980 | P |  | ER70S-6 | [10 empty] | TP-210-CWR-002 |  |  | 0 | [34 empty] | 陈鑫 |  |  | 2025-02-01 | RT25x20C3000A105AB1611-41 | P20S80A106AB3610-1025 | 115312.50 ,-170733.00 ,8022.90 |  |  |  | N |  |  |  |  | 380 |  |  | 1.0 |  |  | 0.1
42 | 南京南化建设有限公司 | 马来西亚项目 | 210 | tank farm area 210 | CWR-211002-25-2B1 |  | 9 | Cooling Water Return | 2B1 |  | E | WPS-A001 | S | 0.75 | SCH80 | SW |  | A106 Gr.B | 26.7 | 3.91 | CS | R10 | 10 | 2024-07-11 | GTAW | 1G |  | NCC-152 |  | NCC-152 |  | 2024-07-11 | PIP-FWI-S-4734 |  |  |  | P | 2024041472 | F | 23700188 | ER70S-6 | [8 empty] | 32 | GTAW-FeⅡ-6G-3.91/57-FefS-02/11/12 | TP-210-CWR-002 | 210-PIP-MT-0022 |  | 0 | [10 empty] | 2024-07-13 | 合格 | EC-210-PIP-MT-0022 | [21 empty] | 周奥 |  |  | 2024-09-18 | P20S80A106AB3610-1025 | FS20S80C150A105AB165-373 | 115312.50 ,-170733.00 ,7922.90 | FPB-210-009 |  |  | N |  |  |  |  | 380 |  |  | 0.1 |  |  | 1.0
42 | 南京南化建设有限公司 | 马来西亚项目 | 210 | tank farm area 210 | CWR-211003-25-2B1 |  | 7A3 | Cooling Water Return |  |  |  | WPS-A001 | S1 | 1.0 | SCH80 | SW |  | A106 | 33.4 | 4.55 | CS | R10 | 10 | 2025-02-01 | GTAW | 1G |  | NCC-203 |  | NCC-203 |  | 2025-01-31 | PIPUG-FWI-F-7494 | Acc |  |  |  | WB022401262 |  | WB022401262 | ER70S-6 | [13 empty] | 0 | [34 empty] | 沙雪平 |  |  | 2025-02-03
42 | 南京南化建设有限公司 | 马来西亚项目 | 210 | tank farm area 210 | CWR-211003-25-2B1 |  | 7A2 | Cooling Water Return |  |  |  | WPS-A001 | S1 | 1.0 | SCH80 | SW |  | A106 | 33.4 | 4.55 | CS | R10 | 10 | 2025-02-01 | GTAW | 1G |  | NCC-203 |  | NCC-203 |  | 2025-01-31 | PIPUG-FWI-F-7494 | Acc |  |  |  | WB022401262 |  | 23700188 | ER70S-6 | [13 empty] | 0 | [34 empty] | 沙雪平 |  |  | 2025-02-03
42 | 南京南化建设有限公司 | 马来西亚项目 | 210 | tank farm area 210 | CWR-211003-25-2B1 |  | 7A1 | Cooling Water Return |  |  |  | WPS-A001 | F | 1.0 | SCH80 | SW |  | A106 | 33.4 | 4.55 | CS | R10 | 10 | 2025-02-01 | GTAW | 2G |  | NCC-203 |  | NCC-203 |  | 2025-01-31 | PIPUG-FWI-F-7494 | Acc |  |  |  | WB022401262 |  | 23700188 | ER70S-6 | [11 empty] | 210-PT-0014 |  | 0 | [5 empty] | 检测中 | [28 empty] | 沙雪平 |  |  | 2025-02-03
42 | 南京南化建设有限公司 | 马来西亚项目 | 210 | tank farm area 210 | CWR-211003-25-2B1 |  | 1 | Cooling Water Return | 2B1 |  |  | WPS-A001 | S1 | 1.0 | SCH80 | SW |  | A106 Gr.B | 33.4 | 4.55 | CS | R10 | 10 | 2025-01-30 | GTAW | 1G |  | NCC-203 |  | NCC-203 |  | 2025-01-29 | PIPUG-FWI-F-7373 | Acc |  |  | F | WB022401262 | P |  | ER70S-6 | [10 empty] | TP-210-CWR-003 |  |  | 0 | [34 empty] | 陈鑫 |  |  | 2025-02-01 | FS25S80C150A105AB165-104 | P25S80A106AB3610-171 | 115625.00 ,-166993.01 ,7780.00 |  |  |  | N |  |  |  |  | 382 |  |  | 1.0 |  |  | 0.155
42 | 南京南化建设有限公司 | 马来西亚项目 | 210 | tank farm area 210 | CWR-211003-25-2B1 |  | 2 | Cooling Water Return | 2B1 |  | A | WPS-A001 | S | 1.0 | SCH80 | SW |  | A106 Gr.B | 33.4 | 4.55 | CS | R10 | 10 | 2024-07-16 | GTAW | 1G |  | NCC-116 |  | NCC-116 |  | 2024-07-16 | PIP-FWI-S-4913 |  |  |  | P | WB022401262 | T | 31705181H | ER70S-6 | [8 empty] | 25 | GTAW-FeⅡ-6G-3.91/57-FefS-02/11/12 | TP-210-CWR-003 |  |  | 0 | [34 empty] | 刘芬 |  |  | 2024-09-18 | P25S80A106AB3610-171 | RT25x20C3000A105AB1611-34 | 115470.00 ,-166993.01 ,7780.00 | FPB-210-007 |  |  | N |  |  |  |  | 382 |  |  | 0.155 |  |  | 1.0
42 | 南京南化建设有限公司 | 马来西亚项目 | 210 | tank farm area 210 | CWR-211003-25-2B1 |  | 3 | Cooling Water Return | 2B1 |  |  | WPS-A001 | S1 | 1.0 | SCH80 | SW |  | A106 Gr.B | 33.4 | 4.55 | CS | R10 | 10 | 2025-01-30 | GTAW | 1G |  | NCC-203 |  | NCC-203 |  | 2025-01-29 | PIPUG-FWI-F-7373 | Acc |  |  | T | WB022401262 | P |  | ER70S-6 | [10 empty] | TP-210-CWR-003 |  |  | 0 | [34 empty] | 陈鑫 |  |  | 2025-02-01 | RT25x20C3000A105AB1611-34 | P25S80A106AB3610-172 | 115425.00 ,-166993.01 ,7780.00 |  |  |  | N |  |  |  |  | 382 |  |  | 1.0 |  |  | 0.25
42 | 南京南化建设有限公司 | 马来西亚项目 | 210 | tank farm area 210 | CWR-211003-25-2B1 |  | 4 | Cooling Water Return | 2B1 |  | B | WPS-A001 | S | 1.0 | SCH80 | SW |  | A106 Gr.B | 33.4 | 4.55 | CS | R10 | 10 | 2024-07-14 | GTAW | 1G |  | NCC-116 |  | NCC-116 |  | 2024-07-14 | PIP-FWI-S-4841 |  |  |  | P | WB022401262 | F | 23700188 | ER70S-6 | [8 empty] | 23 | GTAW-FeⅡ-6G-3.91/57-FefS-02/11/12 | TP-210-CWR-003 | 210-PIP-MT-0027 |  | 0 | [10 empty] | 2024-07-17 | 合格 | EC-210-PIP-MT-0027 | [21 empty] | 刘芬 |  |  | 2024-09-18 | P25S80A106AB3610-172 | FS25S80C150A105AB165-105 | 115175.00 ,-166993.01 ,7780.00 | FPB-210-001 |  |  | N |  |  |  |  | 382 |  |  | 0.25 |  |  | 1.0
42 | 南京南化建设有限公司 | 马来西亚项目 | 210 | tank farm area 210 | CWR-211003-25-2B1 |  | 5 | Cooling Water Return | 2B1 |  |  | WPS-A001 | F | 1.0 | SCH80 | SW |  | A106 Gr.B | 33.4 | 4.55 | CS | R10 | 10 | 2025-02-02 | GTAW | 5G |  | NCC-203 |  | NCC-203 |  | 2025-02-01 | PIPUG-FWI-F-7552 | Acc |  |  | F | WB022401262 | P | 23700188 | ER70S-6 | [10 empty] | TP-210-CWR-003 |  |  | 0 | [34 empty] | 沙雪平 |  |  | 2025-02-05 | FS25S80C150A105AB165-106 | P25S80A106AB3610-173 | 115032.00 ,-166993.01 ,7780.00 |  |  |  | N |  |  |  |  | 382 |  |  | 1.0 |  |  | 0.668
42 | 南京南化建设有限公司 | 马来西亚项目 | 210 | tank farm area 210 | CWR-211003-25-2B1 |  | 6 | Cooling Water Return | 2B1 |  | C | WPS-A001 | S | 1.0 | SCH80 | SW |  | A106 Gr.B | 33.4 | 4.55 | CS | R10 | 10 | 2024-07-14 | GTAW | 1G |  | NCC-116 |  | NCC-116 |  | 2024-07-14 | PIP-FWI-S-4841 |  |  |  | P | WB022401262 | E | 23700188 | ER70S-6 | [8 empty] | 23 | GTAW-FeⅡ-6G-3.91/57-FefS-02/11/12 | TP-210-CWR-003 |  |  | 0 | [34 empty] | 刘芬 |  |  | 2024-09-18 | P25S80A106AB3610-173 | 90EL25C3000A105AB1611-46 | 114363.50 ,-166993.01 ,7780.00 | FPB-210-001 |  |  | N |  |  |  |  | 382 |  |  | 0.668 |  |  | 1.0
42 | 南京南化建设有限公司 | 马来西亚项目 | 210 | tank farm area 210 | CWR-211003-25-2B1 |  | 7 | Cooling Water Return | 2B1 |  |  | WPS-A001 | F | 1.0 | SCH80 | SW |  | A106 Gr.B | 33.4 | 4.55 | CS | R10 | 10 | 2025-02-02 | GTAW | 5G |  | NCC-203 |  | NCC-203 |  | 2025-02-01 | PIPUG-FWI-F-7552 | Acc |  |  | E | WB022401262 | P | 23700188 | ER70S-6 | [10 empty] | TP-210-CWR-003 |  |  | 0 | [34 empty] | 沙雪平 |  |  | 2025-02-05 | 90EL25C3000A105AB1611-46 | P25S80A106AB3610-174 | 114341.00 ,-166993.01 ,7757.50 |  |  |  | N |  |  |  |  | 382 |  |  | 1.0 |  |  | 0.258
42 | 南京南化建设有限公司 | 马来西亚项目 | 210 | tank farm area 210 | CWR-211003-25-2B1 |  | 8 | Cooling Water Return | 2B1 |  | A | WPS-A001 | S | 0.75 | SCH80 | SW |  | A106 Gr.B | 26.7 | 3.91 | CS | R10 | 10 | 2024-07-16 | GTAW | 1G |  | NCC-116 |  | NCC-116 |  | 2024-07-16 | PIP-FWI-S-4913 |  |  |  | T | 31705181H | P | 24-201980 | ER70S-6 | [8 empty] | 25 | GTAW-FeⅡ-6G-3.91/57-FefS-02/11/12 | TP-210-CWR-003 |  |  | 0 | [34 empty] | 刘芬 |  |  | 2024-09-18 | RT25x20C3000A105AB1611-34 | P20S80A106AB3610-884 | 115447.50 ,-166993.01 ,7757.50 | FPB-210-007 |  |  | N |  |  |  |  | 382 |  |  | 1.0 |  |  | 0.089
42 | 南京南化建设有限公司 | 马来西亚项目 | 210 | tank farm area 210 | CWR-211003-25-2B1 |  | 9 | Cooling Water Return | 2B1 |  |  | WPS-A001 | F | 0.75 | SCH80 | SW |  | A106 Gr.B | 26.7 | 3.91 | CS | R10 | 10 | 2025-02-02 | GTAW | 5G |  | NCC-203 |  | NCC-203 |  | 2025-02-01 | PIPUG-FWI-F-7552 | Acc |  |  | P | WB022401262 | F | 23700188 | ER70S-6 | [10 empty] | TP-210-CWR-003 |  |  | 0 | [34 empty] | 沙雪平 |  |  | 2025-02-05 | P20S80A106AB3610-884 | FS20S80C150A105AB165-290 | 115447.50 ,-166993.01 ,7668.00 |  |  |  | N |  |  |  |  | 382 |  |  | 0.089 |  |  | 1.0
42 | 南京南化建设有限公司 | 马来西亚项目 | 210 | tank farm area 210 | CWR-211004-25-2B1 |  | 7A3 | Cooling Water Return |  |  |  | WPS-A001 | F | 1.0 | SCH80 | SW |  | A106 | 33.4 | 4.55 | CS | R10 | 10 | 2025-02-01 | GTAW | 2G |  | NCC-203 |  | NCC-203 |  | 2025-01-31 | PIPUG-FWI-F-7494 | Acc |  |  |  | WB022401262 |  | WB022401262 | ER70S-6 | [13 empty] | 0 | [34 empty] | 沙雪平 |  |  | 2025-02-03
42 | 南京南化建设有限公司 | 马来西亚项目 | 210 | tank farm area 210 | CWR-211004-25-2B1 |  | 7A2 | Cooling Water Return |  |  |  | WPS-A001 | F | 1.0 | SCH80 | SW |  | A106 | 33.4 | 4.55 | CS | R10 | 10 | 2025-02-01 | GTAW | 2G |  | NCC-203 |  | NCC-203 |  | 2025-01-31 | PIPUG-FWI-F-7494 | Acc |  |  |  | WB022401262 |  | 23700188 | ER70S-6 | [13 empty] | 0 | [34 empty] | 沙雪平 |  |  | 2025-02-03
42 | 南京南化建设有限公司 | 马来西亚项目 | 210 | tank farm area 210 | CWR-211004-25-2B1 |  | 7A1 | Cooling Water Return |  |  |  | WPS-A001 | F | 1.0 | SCH80 | SW |  | A106 | 33.4 | 4.55 | CS | R10 | 10 | 2025-02-01 | GTAW | 2G |  | NCC-203 |  | NCC-203 |  | 2025-01-31 | PIPUG-FWI-F-7494 | Acc |  |  |  | WB022401262 |  | 23700188 | ER70S-6 | [11 empty] | 210-PT-0014 |  | 0 | [5 empty] | 检测中 | [28 empty] | 沙雪平 |  |  | 2025-02-03
42 | 南京南化建设有限公司 | 马来西亚项目 | 210 | tank farm area 210 | CWR-211004-25-2B1 |  | 1 | Cooling Water Return | 2B1 |  | A | WPS-A001 | S | 1.0 | SCH80 | SW |  | A106 Gr.B | 33.4 | 4.55 | CS | R10 | 10 | 2024-07-14 | GTAW | 1G |  | NCC-116 |  | NCC-116 |  | 2024-07-14 | PIP-FWI-S-4841 |  |  |  | F | 23700188 | P | WB022401262 | ER70S-6 | [8 empty] | 23 | GTAW-FeⅡ-6G-3.91/57-FefS-02/11/12 | TP-210-CWR-004 |  |  | 0 | [34 empty] | 刘芬 |  |  | 2024-09-18 | FS25S80C150A105AB165-58 | P25S80A106AB3610-106 | 115625.00 ,-162833.00 ,7830.00 | FPB-210-001 |  |  | N |  |  |  |  | 384 |  |  | 1.0 |  |  | 0.155
42 | 南京南化建设有限公司 | 马来西亚项目 | 210 | tank farm area 210 | CWR-211004-25-2B1 |  | 2 | Cooling Water Return | 2B1 |  |  | WPS-A001 | S1 | 1.0 | SCH80 | SW |  | A106 Gr.B | 33.4 | 4.55 | CS | R10 | 10 | 2025-01-30 | GTAW | 1G |  | NCC-203 |  | NCC-203 |  | 2025-01-29 | PIPUG-FWI-F-7373 | Acc |  |  | P | WB022401262 | T |  | ER70S-6 | [10 empty] | TP-210-CWR-004 |  |  | 0 | [34 empty] | 陈鑫 |  |  | 2025-02-01 | P25S80A106AB3610-106 | RT25x20C3000A105AB1611-21 | 115470.00 ,-162833.00 ,7830.00 |  |  |  | N |  |  |  |  | 384 |  |  | 0.155 |  |  | 1.0
42 | 南京南化建设有限公司 | 马来西亚项目 | 210 | tank farm area 210 | CWR-211004-25-2B1 |  | 3 | Cooling Water Return | 2B1 |  | B | WPS-A001 | S | 1.0 | SCH80 | SW |  | A106 Gr.B | 33.4 | 4.55 | CS | R10 | 10 | 2024-07-14 | GTAW | 1G |  | NCC-116 |  | NCC-116 |  | 2024-07-14 | PIP-FWI-S-4841 |  |  |  | T | 31705181H | P | WB022401262 | ER70S-6 | [8 empty] | 23 | GTAW-FeⅡ-6G-3.91/57-FefS-02/11/12 | TP-210-CWR-004 |  |  | 0 | [34 empty] | 刘芬 |  |  | 2024-09-18 | RT25x20C3000A105AB1611-21 | P25S80A106AB3610-107 | 115425.00 ,-162833.00 ,7830.00 | FPB-210-001 |  |  | N |  |  |  |  | 384 |  |  | 1.0 |  |  | 0.25
42 | 南京南化建设有限公司 | 马来西亚项目 | 210 | tank farm area 210 | CWR-211004-25-2B1 |  | 4 | Cooling Water Return | 2B1 |  |  | WPS-A001 | S1 | 1.0 | SCH80 | SW |  | A106 Gr.B | 33.4 | 4.55 | CS | R10 | 10 | 2025-01-30 | GTAW | 1G |  | NCC-203 |  | NCC-203 |  | 2025-01-29 | PIPUG-FWI-F-7373 | Acc |  |  | P | WB022401262 | F |  | ER70S-6 | [10 empty] | TP-210-CWR-004 |  |  | 0 | [34 empty] | 陈鑫 |  |  | 2025-02-01 | P25S80A106AB3610-107 | FS25S80C150A105AB165-59 | 115175.00 ,-162833.00 ,7830.00 |  |  |  | N |  |  |  |  | 384 |  |  | 0.25 |  |  | 1.0
42 | 南京南化建设有限公司 | 马来西亚项目 | 210 | tank farm area 210 | CWR-211004-25-2B1 |  | 5 | Cooling Water Return | 2B1 |  | C | WPS-A001 | S | 1.0 | SCH80 | SW |  | A106 Gr.B | 33.4 | 4.55 | CS | R10 | 10 | 2024-07-14 | GTAW | 1G |  | NCC-116 |  | NCC-116 |  | 2024-07-14 | PIP-FWI-S-4841 |  |  |  | F | 23700188 | P | WB022401262 | ER70S-6 | [8 empty] | 23 | GTAW-FeⅡ-6G-3.91/57-FefS-02/11/12 | TP-210-CWR-004 |  |  | 0 | [34 empty] | 刘芬 |  |  | 2024-09-18 | FS25S80C150A105AB165-60 | P25S80A106AB3610-108 | 115032.00 ,-162833.00 ,7830.00 | FPB-210-001 |  |  | N |  |  |  |  | 384 |  |  | 1.0 |  |  | 0.668
42 | 南京南化建设有限公司 | 马来西亚项目 | 210 | tank farm area 210 | CWR-211004-25-2B1 |  | 6 | Cooling Water Return | 2B1 |  |  | WPS-A001 | S1 | 1.0 | SCH80 | SW |  | A106 Gr.B | 33.4 | 4.55 | CS | R10 | 10 | 2025-01-30 | GTAW | 1G |  | NCC-203 |  | NCC-203 |  | 2025-01-29 | PIPUG-FWI-F-7373 | Acc |  |  | P | 24-201980 | E |  | ER70S-6 | [10 empty] | TP-210-CWR-004 |  |  | 0 | [34 empty] | 陈鑫 |  |  | 2025-02-01 | P25S80A106AB3610-108 | 90EL25C3000A105AB1611-33 | 114363.50 ,-162833.00 ,7830.00 |  |  |  | N |  |  |  |  | 384 |  |  | 0.668 |  |  | 1.0
42 | 南京南化建设有限公司 | 马来西亚项目 | 210 | tank farm area 210 | CWR-211004-25-2B1 |  | 7 | Cooling Water Return | 2B1 |  | D | WPS-A001 | S | 1.0 | SCH80 | SW |  | A106 Gr.B | 33.4 | 4.55 | CS | R10 | 10 | 2024-07-14 | GTAW | 1G |  | NCC-116 |  | NCC-116 |  | 2024-07-14 | PIP-FWI-S-4841 |  |  |  | E | 23700188 | P | WB022401262 | ER70S-6 | [8 empty] | 23 | GTAW-FeⅡ-6G-3.91/57-FefS-02/11/12 | TP-210-CWR-004 |  |  | 0 | [34 empty] | 刘芬 |  |  | 2024-09-18 | 90EL25C3000A105AB1611-33 | P25S80A106AB3610-109 | 114341.00 ,-162833.00 ,7807.50 | FPB-210-001 |  |  | N |  |  |  |  | 384 |  |  | 1.0 |  |  | 0.308
42 | 南京南化建设有限公司 | 马来西亚项目 | 210 | tank farm area 210 | CWR-211004-25-2B1 |  | 8 | Cooling Water Return | 2B1 |  |  | WPS-A001 | S1 | 0.75 | SCH80 | SW |  | A106 Gr.B | 26.7 | 3.91 | CS | R10 | 10 | 2024-12-03 | GTAW | 1G |  | NCC-189 |  | NCC-189 |  | 2024-12-02 | PIPUG-FWI-F-3640 | Acc |  |  | T | 31705181H | P | 24-201980 | ER70S-6 | [9 empty] | GTAW-FeⅡ-6G-10.97/168.3-Fef3J-02/11/12 | TP-210-CWR-004 |  |  | 0 | [34 empty] | 姜颖 |  |  | 2024-12-10 | RT25x20C3000A105AB1611-21 | P20S80A106AB3610-506 | 115447.50 ,-162833.00 ,7807.50 |  |  |  | N |  |  |  |  | 384 |  |  | 1.0 |  |  | 0.089
42 | 南京南化建设有限公司 | 马来西亚项目 | 210 | tank farm area 210 | CWR-211004-25-2B1 |  | 9 | Cooling Water Return | 2B1 |  | E | WPS-A001 | S | 0.75 | SCH80 | SW |  | A106 Gr.B | 26.7 | 3.91 | CS | R10 | 10 | 2024-07-11 | GTAW | 1G |  | NCC-152 |  | NCC-152 |  | 2024-07-11 | PIP-FWI-S-4734 |  |  |  | P | 2024041472 | F | 23700188 | ER70S-6 | [8 empty] | 32 | GTAW-FeⅡ-6G-3.91/57-FefS-02/11/12 | TP-210-CWR-004 | 210-PIP-MT-0023 |  | 0 | [10 empty] | 2024-07-13 | 合格 | EC-210-PIP-MT-0023 | [21 empty] | 周奥 |  |  | 2024-09-18 | P20S80A106AB3610-506 | FS20S80C150A105AB165-174 | 115447.50 ,-162833.00 ,7718.00 | FPB-210-009 |  |  | N |  |  |  |  | 384 |  |  | 0.089 |  |  | 1.0
42 | 南京南化建设有限公司 | 马来西亚项目 | 210 | tank farm area 210 | CWS-211001-25-2B1 |  | 1A3 | Cooling Water Supply |  |  |  | WPS-A001 | F | 1.0 | SCH80 | BW |  | A106 Gr.B | 33.4 | 4.55 | CS | R10 | 10 | 2025-01-31 | GTAW | 2G |  | NCC-203 |  | NCC-203 |  | 2025-01-30 | PIPUG-FWI-F-7429 | Acc |  |  |  | WB022401262 |  | WB022401262 | ER70S-6 |  |  |  |  | 否 | [8 empty] | 0 | [34 empty] | 沙雪平 |  |  | 2025-02-03